## Data
Density | w/c | s/c | Compressive strength
2065.6 | 0.3 | 0 | 51.17794
1969.6 | 0.3 | 0 | 46.50905
1964 | 0.3 | 0 | 46.68359375
1956.8 | 0.4 | 0 | 45.12201
1952.8 | 0.4 | 0 | 46.81790625
1910.4 | 0.4 | 0 | 44.59793
1724.1 | 0.3 | 0 | 38.70910625
1563.2 | 0.3 | 0 | 31.1718625
1612.3 | 0.3 | 0 | 33.17746
1800 | 0.4 | 0 | 32.526
1822.4 | 0.4 | 0 | 33.23316
1692 | 0.4 | 0 | 27.48264375
768 | 0.7 | 0 | 3.03147
759 | 0.7 | 0 | 3.10773
744 | 0.7 | 0 | 2.84594
736.32 | 0.7 | 0 | 2.3074
716.24 | 0.7 | 0 | 2.52716
696.56 | 0.7 | 0 | 2.03775
694.48 | 0.7 | 0 | 1.82886
692.96 | 0.7 | 0 | 1.709
688.88 | 0.7 | 0 | 2.18646
682.16 | 0.7 | 0 | 2.1596
680.96 | 0.7 | 0 | 2.14044
654.24 | 0.7 | 0 | 2.02576
618.64 | 0.7 | 0 | 1.82479
754 | 0.3 | 0 | 2.35794
616 | 0.3 | 0 | 2.05738
584 | 0.3 | 0 | 1.81117
621 | 0.3 | 0 | 2.5005
576 | 0.3 | 0 | 1.68558
543 | 0.3 | 0 | 2.59111
529 | 0.3 | 0 | 2.43574
517 | 0.3 | 0 | 2.27992
444 | 0.3 | 0 | 1.50974

## Note
1 |  | High density group
2 |  | Medium density group
3 |  | Low density group
4 | s/c=0 | Sand-to-cement is kept as zero in order to make the dataset suitable for Hoff's model.
It is noted that Hoff's model was developed without sand ingredient in mixtures